## Sheet1
lab_sample_id | cast_no_ladle_spec | hmt_gt_1480c | RECD TIME | REPO TIME | chem_pct_c | chem_pct_mn | chem_pct_si | chem_pct_s | chem_pct_p | chem_pct_ti | chem_pct_cr | chem_pct_fe | slag_pct_sio2 | slag_pct_cao | slag_pct_mgo | slag_pct_al2o3 | slag_pct_feo | slag_pct_mno | slag_pct_s | slag_pct_na2o | slag_pct_k2o | slag_pct_tio2 | slag_basicity | slag_t_basicity | date
CLEML-64500 | 213954-L-22 | 1486 | 02:05:00 | 2.15 | 4.3 | 0.14 | 0.26 | 0.041 | 0.091 | 0.0407 | 0.013 | 95.1143 | 32.64 | 36.33 | 7.92 | 20.26 | 0.37 | 0.21 | 0.53 | 0.23 | 0.47 | 0.94 | 1.113051 | 1.355699 | 2026-03-20 01:49
CLEML-64506 | 213955-L-28 | 1464 | 04:05:00 | 4.15 | 4.13 | 0.126 | 0.15 | 0.061 | 0.096 | 0.022 | 0.012 | 95.403 | 33.24 | 35.66 | 7.76 | 19.85 | 0.53 | 0.32 | 0.5 | 0.24 | 0.5 | 1.3 | 1.072804 | 1.306258 | 2026-03-20 03:49
CLEML-64514 | 213956-L-09 | 1449 | 05:50:00 | 6 | 4.41 | 0.14 | 0.28 | 0.04 | 0.091 | 0.042 | 0.012 | 94.985 | 33.69 | 35.47 | 7.75 | 19.55 | 0.48 | 0.35 | 0.48 | 0.22 | 0.49 | 1.41 | 1.052835 | 1.282873 | 2026-03-20 05:34
CLEML-64560 | 213958-L-26 | 1470 | 10:45:00 | 10.55 | 4.41 | 0.14 | 0.22 | 0.054 | 0.095 | 0.033 | 0.012 | 95.036 | 33.32 | 35.94 | 7.68 | 19.96 | 0.34 | 0.28 | 0.5 | 0.22 | 0.49 | 1.18 | 1.078631 | 1.309124 | 2026-03-20 10:29
CLEML-64576 | 213959-L-04 | 1487 | 12:25:00 | 12.35 | 4.37 | 0.19 | 0.75 | 0.021 | 0.114 | 0.09 | 0.014 | 94.451 | 32.5 | 36.95 | 7.84 | 20.19 | 0.22 | 0.18 | 0.52 | 0.2 | 0.48 | 0.88 | 1.136923 | 1.378154 | 2026-03-20 12:09
CLEML-64599 | 213960-L-04 | 1490 | 13:45:00 | 13.55 | 4.33 | 0.18 | 0.89 | 0.014 | 0.113 | 0.105 | 0.012 | 94.356 | 31.64 | 37.28 | 8.01 | 20.79 | 0.24 | 0.15 | 0.54 | 0.16 | 0.35 | 0.73 | 1.178255 | 1.431416 | 2026-03-20 13:29
CLEML-64621 | 213961-L-17 | 1499 | 16:00:00 | 16.1 | 4.32 | 0.18 | 0.61 | 0.023 | 0.117 | 0.077 | 0.013 | 94.66 | 31.68 | 37.43 | 8.03 | 20.44 | 0.22 | 0.18 | 0.55 | 0.18 | 0.36 | 0.83 | 1.181503 | 1.434975 | 2026-03-20 15:44
CLEML-64638 | 213962-L-05 | 1482 | 18:00:00 | 18.1 | 4.5 | 0.16 | 0.26 | 0.045 | 0.095 | 0.039 | 0.014 | 94.887 | 32.61 | 37.07 | 8.08 | 19.38 | 0.4 | 0.23 | 0.57 | 0.19 | 0.41 | 0.95 | 1.136768 | 1.384545 | 2026-03-20 17:44
CLEML-64644 | 213963-L-29 | 1477 | 20:10:00 | 20.2 | 4.49 | 0.16 | 0.26 | 0.039 | 0.099 | 0.036 | 0.017 | 94.899 | 33.07 | 36.89 | 8 | 19.22 | 0.27 | 0.26 | 0.57 | 0.19 | 0.42 | 1.01 | 1.115513 | 1.357424 | 2026-03-20 19:54
CLEML-64657 | 213964-L-12 | 1480 | 21:10:00 | 21.2 | 4.51 | 0.16 | 0.23 | 0.041 | 0.092 | 0.038 | 0.015 | 94.914 | 33 | 36.94 | 8.14 | 19.11 | 0.32 | 0.25 | 0.57 | 0.19 | 0.41 | 0.98 | 1.119394 | 1.366061 | 2026-03-20 20:54
CLEML-64662 | 213965-L-28 | 1496 | 22:50:00 | 23 | 4.4 | 0.17 | 0.64 | 0.022 | 0.115 | 0.087 | 0.014 | 94.552 | 32.95 | 36.7 | 8.34 | 19.37 | 0.45 | 0.19 | 0.55 | 0.18 | 0.37 | 0.81 | 1.113809 | 1.36692 | 2026-03-20 22:34