## Sheet1
date | bf02_production | fet | feo | sio2 | al2o3 | cao | mgo | na2o | k2o | mno | tio2 | p | zno | _pbo | _cr | basicity | available_lime_cao | al2o3sio2 | 40mm | 30mm | 25mm | 20mm | 16_mm | 10mm | 8mm | 6mm | 5mm | 5mm | mps | ti | ai | rdi | ri | 10_mm | 05_mm | 05_mm | unnamed_37
2026-03-20 | 2039.03 | 54.645 | 9.241667 | 5.461667 | 2.52 | 10.635 | 2.208333 | 0.02683333 | 0.0475 | 0.225 | 0.1566667 | 0.05133333 |  |  |  | 1.947239 | 5.173333 | 0.4614323 | 9.307469 | 7.837297 | 9.255147 | 9.247841 | 10.79163 | 22.42573 | 11.25098 | 9.135076 | 5.255138 | 5.493691 | 18.4936 | 80.19889 | 5.155556 | 32.44 | 70.91 |  |  |  | 30