## Sheet1
COKE_SHIFT | COKE_BNK_NO_ON | COKE_ONLINE/OFFLINE_ON | COKE_RAPID_TEST_%TM_ON | coke_pct_tmarb_on | coke_pct_moisture_on | coke_pct_ashdb_on | coke_pct_vmdb_on | coke_pct_fcdb_on | DOLOMITE_UNNAMED:_0 | DOLOMITE_SHIFT | DOLOMITE_TIME | DOLOMITE_BUNKER | dolomite_pct_cao | dolomite_pct_mgo | dolomite_pct_sio2 | dolomite_pct_al2o3 | dolomite_pct_fe2o3 | dolomite_pct_loi | dolomite_pct_tm | ORE_3_UNNAMED:_0 | ORE_3_SHIFT | ORE_3_BNK_NO. | ORE_3_SORUCE | ore_3_pct_fe_t | ore_3_pct_sio2 | ore_3_pct_al2o3 | ore_3_pct_p | ore_3_pct_tio2 | ore_3_pct_na2o | ore_3_pct_k2o | ore_3_pct_mno | ore_3_pct_cao | ore_3_pct_mgo | ore_3_pct_loi | ore_3_pct_tm | ORE_3_Δ(%LOI-%TM) | ORE_3_%_+40MM | ORE_2_SHIFT | ORE_2_BNK_NO. | ORE_2_SORUCE | ore_2_pct_fe_t | ore_2_pct_sio2 | ore_2_pct_al2o3 | ore_2_pct_p | ore_2_pct_tio2 | ore_2_pct_na2o | ore_2_pct_k2o | ore_2_pct_mno | ore_2_pct_cao | ore_2_pct_mgo | ore_2_pct_loi | ore_2_pct_tm | ORE_2_Δ(%LOI-%TM) | ORE_2_%_+40MM | ORE_6_SHIFT | ORE_6_BNK_NO. | ORE_6_TIME | ORE_6_SORUCE | ore_6_pct_fe_t | ore_6_pct_sio2 | ore_6_pct_al2o3 | ore_6_pct_p | ore_6_pct_tio2 | ore_6_pct_na2o | ore_6_pct_k2o | ore_6_pct_mno | ore_6_pct_cao | ore_6_pct_mgo | ore_6_pct_loi | ore_6_pct_tm | NUTCOKE_SHIFT | nutcoke_pct_tm | nutcoke_pct_im | nutcoke_pct_ash | nutcoke_pct_vm | nutcoke_pct_fc | PCI_SHIFT | pci_pct_im | pci_pct_ash | pci_pct_vm | pci_pct_fc | QUARTZ_SHIFT | QUARTZ_BUNKER | quartz_pct_sio2 | quartz_pct_al2o3 | quartz_pct_fe2o3 | quartz_pct_loi | quartz_pct_tm | QUARTZ_%(+40)MM | SINTER_SP_02_SHIFT | sinter_sp_02_pct_fe_t | sinter_sp_02_pct_feo | sinter_sp_02_pct_sio2 | sinter_sp_02_pct_al2o3 | sinter_sp_02_pct_cao | sinter_sp_02_pct_mgo | sinter_sp_02_pct_total_alkali_pct_na2O | sinter_sp_02_pct_total_alkali_pct_k2O | sinter_sp_02_pct_p | sinter_sp_02_pct_mno | sinter_sp_02_pct_tio2 | sinter_sp_02_basicity | date
C | BF-1+10+14 | EML(ONLINE) |  | 2 | 0.4 | 11.68 | 0.92 | 87.4 |  | C | 23:00 HRS | 18 | 29.98 | 23.05 | 1.07 | 0.27 | 0.15 | 45.2 | 0.2 |  | C | 5 | GEOMIN CLO | 51.49 | 9.6 | 7.83 | 0.127 | 0.891 | 0.029 | 0.035 | 0.29 | 0.09 | 0.08 | 7.15 | 3.5 | 3.65 |  | C | 4 | LLOYDS CLO | 63.29 | 3.44 | 2.78 | 0.045 | 0.136 | 0.009 | 0.022 | 0.03 | 0.18 | 0.08 | 2.35 | 2.9 | -0.55 | 0 | C | 3 | 23:00HRS | LLOYDS FINES O/SIZE | 63.48 | 2.83 | 3.22 | 0.054 | 0.119 | 0.01 | 0.027 | 0.02 | 0.11 | 0.07 | 2.48 | 2.5 | C | 4.9 | 0.41 | 11.82 | 1.03 | 87.15 | C | 1.05 | 8.77 | 20.18 | 70 | C | 7 | STOP | [5 empty] | C | 54.73 | 9.43 | 5.44 | 2.58 | 10.46 | 2.13 | 0.027 | 0.052 | 0.051 | 0.22 | 0.16 | 1.922794 | 2026-03-22 23:00
A | BF-1+10+14 | EML(ONLINE) |  | 2.2 | 0.38 | 11.71 | 0.94 | 87.35 |  | A | 7:00HRS | 18 | [8 empty] | A | 5 | GEOMIN CLO | [14 empty] | A | 4 | LLOYDS CLO | [14 empty] | A | 3 | 7:00HRS | LLOYDS FINES O/SIZE | STOP | [11 empty] | A | [5 empty] | A | 0.96 | 8.49 | 20.39 | 70.16 | A | 7 | STOP | [5 empty] | A | 54.55 | 9.28 | 5.48 | 2.6 | 10.59 | 2.19 | 0.028 | 0.05 | 0.051 | 0.22 | 0.16 | 1.932482 | 2026-03-23 07:00
B | BF-1+10+14 | EML(ONLINE) |  | 1.9 | 0.34 | 11.58 | 0.96 | 87.46 |  | B | 15:00HRS | 18 | 30.08 | 22.9 | 0.92 | 0.24 | 0.111 | 45.52 | 0.1 |  | B | 5 | GEOMIN CLO | 51.21 | 10.32 | 7.39 | 0.106 | 0.909 | 0.01 | 0.032 | 0.24 | 0.13 | 0.06 | 7.39 | 3.9 | 3.49 | 0 | B | 4 | LLOYDS CLO | 63.22 | 2.99 | 2.73 | 0.06 | 0.229 | 0.01 | 0.022 | 0.05 | 0.12 | 0.05 | 3.13 | 2.1 | 1.03 |  | B | 3 | 15:00HRS | LLOYDS FINES O/SIZE | STOP | [11 empty] | B | 4.3 | 0.38 | 11.705 | 1.005 | 87.29 | B | 0.94 | 8.36 | 20.3 | 70.4 | B | 7 | STOP | [5 empty] | B | 55.25 | 9.16 | 5.2 | 2.38 | 10.46 | 2.05 | 0.024 | 0.054 | 0.044 | 0.21 | 0.13 | 2.011538 | 2026-03-23 15:00